## Input Table
Drain Oil Analysis
Ship builder's Name |  | HYUNDAI HEAVY INDUSTRY
Ship Name |  | GLOVIS xxxxx
IMO Number |  | 12321220
Type of Ship |  | PCTC
Main Engine Maker |  | HYUNDAI B&W
Main Engine Type |  | 10S 90ME-C
MCR Engine Power(kW) |  | 48510
MCR Engine rpm |  | 104
Lubricator Type |  | ALPHA LUBRICATOR
Cylinder Oil Maker |  | LUK OIL
Cylinder Oil Name |  | NAVIGO 100 MCL
Sample Date | Main Engine Total R/Hour | RPM | Engine Load (%) | Power at Sampling (kW) | Cyl. Oil Feed Rate (g/kWh) | Sulfur Content (%) | Cyl. Oil BN | ACC Factor (g/kWh / S%) | Remark | FE Values (less than 200 ppm) | [14 empty] | Residual BN Values (25~50)
[10 empty] | Cyl. 1 | Cyl. 2 | Cyl. 3 | Cyl. 4 | Cyl. 5 | Cyl. 6 | Cyl. 7 | Cyl. 8 | Cyl. 9 | Cyl. 10 | Cyl. 11 | Cyl. 12 | Cyl. 13 | Cyl. 14 | Average | Cyl. 1 | Cyl. 2 | Cyl. 3 | Cyl. 4 | Cyl. 5 | Cyl. 6 | Cyl. 7 | Cyl. 8 | Cyl. 9 | Cyl. 10 | Cyl. 11 | Cyl. 12 | Cyl. 13 | Cyl. 14 | Average
2017-03-01 | 15350 |  | 45 |  | 1.3 | 3.46 |  | 0.3757225 |  | 50 | 65 | 70 | 80 | 60 | 65 | 80 | 85 | 90 | 80 | - | - | - | - | 72.5 | 30.8 | 36.7 | 54.4 | 31.1 | 25.2 | 33.3 | 35.6 | 39 | 29.5 | 31.5 | - | - | - | - | 34.71
2017-03-02 | 15550 |  | 45 |  | 1.2 | 3.44 |  | 0.3488372 |  | 75 | 70 | 80 | 70 | 75 | 75 | 75 | 90 | 80 | 90 | - | - | - | - | 78 | 26.4 | 23.5 | 26.1 | 19.1 | 21.1 | 20.2 | 22.6 | 26.8 | 24.8 | 21.1 | - | - | - | - | 23.17
2017-03-03 | 15750 |  | 50 |  | 1.1 | 3.44 |  | 0.3197674 |  | 65 | 85 | 85 | 65 | 65 | 65 | 65 | 55 | 85 | 90 | - | - | - | - | 72.5 | 22.1 | 25.7 | 23.7 | 22.7 | 20 | 28.1 | 19.2 | 27.8 | 24 | 21.1 | - | - | - | - | 23.44
2017-03-04 | 15750 |  | 50 |  | 1.1 | 3.44 |  | 0.3197674 |  | 65 | 85 | 85 | 65 | 65 | 65 | 65 | 55 | 85 | 90 | - | - | - | - | 72.5 | 22.1 | 25.7 | 23.7 | 22.7 | 20 | 28.1 | 19.2 | 27.8 | 24 | 21.1 | - | - | - | - | 23.44
2017-03-05 | 15750 |  | 50 |  | 1.1 | 3.44 |  | 0.3197674 |  | 65 | 85 | 85 | 65 | 65 | 65 | 65 | 55 | 85 | 90 | - | - | - | - | 72.5 | 22.1 | 25.7 | 23.7 | 22.7 | 20 | 28.1 | 19.2 | 27.8 | 24 | 21.1 | - | - | - | - | 23.44
2017-03-06 | 15750 |  | 50 |  | 1.1 | 3.44 |  | 0.3197674 |  | 65 | 85 | 85 | 65 | 65 | 65 | 65 | 55 | 85 | 90 | - | - | - | - | 72.5 | 22.1 | 25.7 | 23.7 | 22.7 | 20 | 28.1 | 19.2 | 27.8 | 24 | 21.1 | - | - | - | - | 23.44
2017-03-07 | 15750 |  | 50 |  | 1.1 | 3.44 |  | 0.3197674 |  | 65 | 85 | 85 | 65 | 65 | 65 | 65 | 55 | 85 | 90 | - | - | - | - | 72.5 | 22.1 | 25.7 | 23.7 | 22.7 | 20 | 28.1 | 19.2 | 27.8 | 24 | 21.1 | - | - | - | - | 23.44
2017-03-08 | 15750 |  | 50 |  | 1.1 | 3.44 |  | 0.3197674 |  | 65 | 85 | 85 | 65 | 65 | 65 | 65 | 55 | 85 | 90 | - | - | - | - | 72.5 | 22.1 | 25.7 | 23.7 | 22.7 | 20 | 28.1 | 19.2 | 27.8 | 24 | 21.1 | - | - | - | - | 23.44
2017-03-09 | 15750 |  | 50 |  | 1.1 | 3.44 |  | 0.3197674 |  | 65 | 85 | 85 | 65 | 65 | 65 | 65 | 55 | 85 | 90 | - | - | - | - | 72.5 | 22.1 | 25.7 | 23.7 | 22.7 | 20 | 28.1 | 19.2 | 27.8 | 24 | 21.1 | - | - | - | - | 23.44
2017-03-10 | 15750 |  | 50 |  | 1.1 | 3.44 |  | 0.3197674 |  | 65 | 85 | 85 | 65 | 65 | 65 | 65 | 55 | 85 | 90 | - | - | - | - | 72.5 | 22.1 | 25.7 | 23.7 | 22.7 | 20 | 28.1 | 19.2 | 27.8 | 24 | 21.1 | - | - | - | - | 23.44
2017-03-11 | 15750 |  | 50 |  | 1.1 | 3.44 |  | 0.3197674 |  | 65 | 85 | 85 | 65 | 65 | 65 | 65 | 55 | 85 | 90 | - | - | - | - | 72.5 | 22.1 | 25.7 | 23.7 | 22.7 | 20 | 28.1 | 19.2 | 27.8 | 24 | 21.1 | - | - | - | - | 23.44
2017-03-12 | 15750 |  | 50 |  | 1.1 | 3.44 |  | 0.3197674 |  | 65 | 85 | 85 | 65 | 65 | 65 | 65 | 55 | 85 | 90 | - | - | - | - | 72.5 | 22.1 | 25.7 | 23.7 | 22.7 | 20 | 28.1 | 19.2 | 27.8 | 24 | 21.1 | - | - | - | - | 23.44
2017-03-13 | 15750 |  | 50 |  | 1.1 | 3.44 |  | 0.3197674 |  | 65 | 85 | 85 | 65 | 65 | 65 | 65 | 55 | 85 | 90 | - | - | - | - | 72.5 | 22.1 | 25.7 | 23.7 | 22.7 | 20 | 28.1 | 19.2 | 27.8 | 24 | 21.1 | - | - | - | - | 23.44
2017-03-14 | 15750 |  | 50 |  | 1.1 | 3.44 |  | 0.3197674 |  | 65 | 85 | 85 | 65 | 65 | 65 | 65 | 55 | 85 | 90 | - | - | - | - | 72.5 | 22.1 | 25.7 | 23.7 | 22.7 | 20 | 28.1 | 19.2 | 27.8 | 24 | 21.1 | - | - | - | - | 23.44
2017-03-15 | 15750 |  | 50 |  | 1.1 | 3.44 |  | 0.3197674 |  | 65 | 85 | 85 | 65 | 65 | 65 | 65 | 55 | 85 | 90 | - | - | - | - | 72.5 | 22.1 | 25.7 | 23.7 | 22.7 | 20 | 28.1 | 19.2 | 27.8 | 24 | 21.1 | - | - | - | - | 23.44
2017-03-16 | 15750 |  | 50 |  | 1.1 | 3.44 |  | 0.3197674 |  | 65 | 85 | 85 | 65 | 65 | 65 | 65 | 55 | 85 | 90 | - | - | - | - | 72.5 | 22.1 | 25.7 | 23.7 | 22.7 | 20 | 28.1 | 19.2 | 27.8 | 24 | 21.1 | - | - | - | - | 23.44
2017-03-17 | 15750 |  | 50 |  | 1.1 | 3.44 |  | 0.3197674 |  | 65 | 85 | 85 | 65 | 65 | 65 | 65 | 55 | 85 | 90 | - | - | - | - | 72.5 | 22.1 | 25.7 | 23.7 | 22.7 | 20 | 28.1 | 19.2 | 27.8 | 24 | 21.1 | - | - | - | - | 23.44
2017-03-18 | 15750 |  | 50 |  | 1.1 | 3.44 |  | 0.3197674 |  | 65 | 85 | 85 | 65 | 65 | 65 | 65 | 55 | 85 | 90 | - | - | - | - | 72.5 | 22.1 | 25.7 | 23.7 | 22.7 | 20 | 28.1 | 19.2 | 27.8 | 24 | 21.1 | - | - | - | - | 23.44
2017-03-19 | 15750 |  | 50 |  | 1.1 | 3.44 |  | 0.3197674 |  | 65 | 85 | 85 | 65 | 65 | 65 | 65 | 55 | 85 | 90 | - | - | - | - | 72.5 | 22.1 | 25.7 | 23.7 | 22.7 | 20 | 28.1 | 19.2 | 27.8 | 24 | 21.1 | - | - | - | - | 23.44
2017-03-20 | 15750 |  | 50 |  | 1.1 | 3.44 |  | 0.3197674 |  | 65 | 85 | 85 | 65 | 65 | 65 | 65 | 55 | 85 | 90 | - | - | - | - | 72.5 | 22.1 | 25.7 | 23.7 | 22.7 | 20 | 28.1 | 19.2 | 27.8 | 24 | 21.1 | - | - | - | - | 23.44
2017-03-21 | 15750 |  | 50 |  | 1.1 | 3.44 |  | 0.3197674 |  | 65 | 85 | 85 | 65 | 65 | 65 | 65 | 55 | 85 | 90 | - | - | - | - | 72.5 | 22.1 | 25.7 | 23.7 | 22.7 | 20 | 28.1 | 19.2 | 27.8 | 24 | 21.1 | - | - | - | - | 23.44
2017-03-22 | 15750 |  | 50 |  | 1.1 | 3.44 |  | 0.3197674 |  | 65 | 85 | 85 | 65 | 65 | 65 | 65 | 55 | 85 | 90 | - | - | - | - | 72.5 | 22.1 | 25.7 | 23.7 | 22.7 | 20 | 28.1 | 19.2 | 27.8 | 24 | 21.1 | - | - | - | - | 23.44
2017-03-23 | 15750 |  | 50 |  | 1.1 | 3.44 |  | 0.3197674 |  | 65 | 85 | 85 | 65 | 65 | 65 | 65 | 55 | 85 | 90 | - | - | - | - | 72.5 | 22.1 | 25.7 | 23.7 | 22.7 | 20 | 28.1 | 19.2 | 27.8 | 24 | 21.1 | - | - | - | - | 23.44
2017-03-24 | 15750 |  | 50 |  | 1.1 | 3.44 |  | 0.3197674 |  | 65 | 85 | 85 | 65 | 65 | 65 | 65 | 55 | 85 | 90 | - | - | - | - | 72.5 | 22.1 | 25.7 | 23.7 | 22.7 | 20 | 28.1 | 19.2 | 27.8 | 24 | 21.1 | - | - | - | - | 23.44
2017-03-25 | 15750 |  | 50 |  | 1.1 | 3.44 |  | 0.3197674 |  | 65 | 85 | 85 | 65 | 65 | 65 | 65 | 55 | 85 | 90 | - | - | - | - | 72.5 | 22.1 | 25.7 | 23.7 | 22.7 | 20 | 28.1 | 19.2 | 27.8 | 24 | 21.1 | - | - | - | - | 23.44
2017-03-26 | 15750 |  | 50 |  | 1.1 | 3.44 |  | 0.3197674 |  | 65 | 85 | 85 | 65 | 65 | 65 | 65 | 55 | 85 | 90 | - | - | - | - | 72.5 | 22.1 | 25.7 | 23.7 | 22.7 | 20 | 28.1 | 19.2 | 27.8 | 24 | 21.1 | - | - | - | - | 23.44
2017-03-27 | 15750 |  | 50 |  | 1.1 | 3.44 |  | 0.3197674 |  | 65 | 85 | 85 | 65 | 65 | 65 | 65 | 55 | 85 | 90 | - | - | - | - | 72.5 | 22.1 | 25.7 | 23.7 | 22.7 | 20 | 28.1 | 19.2 | 27.8 | 24 | 21.1 | - | - | - | - | 23.44
2017-03-28 | 15750 |  | 50 |  | 1.1 | 3.44 |  | 0.3197674 |  | 65 | 85 | 85 | 65 | 65 | 65 | 65 | 55 | 85 | 90 | - | - | - | - | 72.5 | 22.1 | 25.7 | 23.7 | 22.7 | 20 | 28.1 | 19.2 | 27.8 | 24 | 21.1 | - | - | - | - | 23.44
2017-03-29 | 15750 |  | 50 |  | 1.1 | 3.44 |  | 0.3197674 |  | 65 | 85 | 85 | 65 | 65 | 65 | 65 | 55 | 85 | 90 | - | - | - | - | 72.5 | 22.1 | 25.7 | 23.7 | 22.7 | 20 | 28.1 | 19.2 | 27.8 | 24 | 21.1 | - | - | - | - | 23.44
2017-03-30 | 15750 |  | 50 |  | 1.1 | 3.44 |  | 0.3197674 |  | 65 | 85 | 85 | 65 | 65 | 65 | 65 | 55 | 85 | 90 | - | - | - | - | 72.5 | 22.1 | 25.7 | 23.7 | 22.7 | 20 | 28.1 | 19.2 | 27.8 | 24 | 21.1 | - | - | - | - | 23.44
2017-03-31 | 15750 |  | 50 |  | 1.1 | 3.44 |  | 0.3197674 |  | 65 | 85 | 85 | 65 | 65 | 65 | 65 | 55 | 85 | 90 | - | - | - | - | 72.5 | 22.1 | 25.7 | 23.7 | 22.7 | 20 | 28.1 | 19.2 | 27.8 | 24 | 21.1 | - | - | - | - | 23.44
2017-04-01 | 15750 |  | 50 |  | 1.1 | 3.44 |  | 0.3197674 |  | 65 | 85 | 85 | 65 | 65 | 65 | 65 | 55 | 85 | 90 | - | - | - | - | 72.5 | 22.1 | 25.7 | 23.7 | 22.7 | 20 | 28.1 | 19.2 | 27.8 | 24 | 21.1 | - | - | - | - | 23.44
2017-04-02 | 15750 |  | 50 |  | 1.1 | 3.44 |  | 0.3197674 |  | 65 | 85 | 85 | 65 | 65 | 65 | 65 | 55 | 85 | 90 | - | - | - | - | 72.5 | 22.1 | 25.7 | 23.7 | 22.7 | 20 | 28.1 | 19.2 | 27.8 | 24 | 21.1 | - | - | - | - | 23.44
2017-04-03 | 15990 |  | 60 |  | 1 | 3.03 |  | 0.330033 |  | 60 | 80 | 90 | 60 | 60 | 60 | 60 | 50 | 90 | 40 | - | - | - | - | 65 | 27.7 | 30.3 | 29.4 | 24.5 | 21 | 27 | 24.2 | 26.8 | 26.9 | 25.5 | - | - | - | - | 26.33
2017-04-04 | 16500 |  | 45 |  | 0.9 | 3.23 |  | 0.2786378 |  | 50 | 85 | 55 | 50 | 50 | 50 | 85 | 40 | 55 | 70 | - | - | - | - | 59 | 35.4 | 40.9 | 38.4 | 34.4 | 33.3 | 40.7 | 37 | 35.2 | 40 | 37.5 | - | - | - | - | 37.28
2017-04-05 | 16750 |  | 30 |  | 0.85 | 3.03 |  | 0.2805281 |  | 55 | 70 | 50 | 75 | 55 | 65 | 90 | 45 | 50 | 65 | - | - | - | - | 62 | 42.7 | 52.9 | 54.4 | 48 | 45.9 | 47.6 | 52.8 | 47.2 | 52.8 | 51.2 | - | - | - | - | 49.55
2017-04-06 | 17100 |  | 25 |  | 0.7 | 2.55 |  | 0.2745098 |  | 50 | 65 | 40 | 65 | 50 | 60 | 55 | 90 | 40 | 60 | - | - | - | - | 57.5 | 42.8 | 44.9 | 47.8 | 36.5 | 36.4 | 43.8 | 42.2 | 49.4 | 43.5 | 43.9 | - | - | - | - | 43.12
2017-04-07 | 17400 |  | 30 |  | 0.7 | 2.55 |  | 0.2745098 |  | 40 | 60 | 45 | 60 | 40 | 50 | 50 | 55 | 45 | 50 | - | - | - | - | 49.5 | 41.9 | 41 | 44.7 | 33 | 41.3 | 41.9 | 38.8 | 44.6 | 39.4 | 41.6 | - | - | - | - | 40.82
2017-04-08 | 17900 |  | 40 |  | 0.7 | 2.55 |  | 0.2745098 |  | 45 | 50 | 90 | 50 | 45 | 85 | 40 | 50 | 90 | 50 | - | - | - | - | 59.5 | 51.5 | 50.7 | 59.4 | 50.2 | 48.4 | 51.4 | 47.4 | 51.3 | 38.3 | 44.1 | - | - | - | - | 49.27
2017-04-09 | 18100 |  | 50 |  | 0.65 | 2.44 |  | 0.2663934 |  | 50 | 50 | 55 | 55 | 50 | 90 | 45 | 50 | 55 | 50 | - | - | - | - | 55 | 51.4 | 52.5 | 56.4 | 53 | 49.5 | 48.6 | 54 | 60.1 | 51.1 | 50 | - | - | - | - | 52.66
2017-04-10 | 18200 |  | 50 |  | 0.65 | 2.44 |  | 0.2663934 | F/RATE 유지통보 | 50 | 50 | 50 | 50 | 55 | 55 | 90 | 50 | 85 | 40 | - | - | - | - | 57.5 | 42 | 46.7 | 47.2 | 42.3 | 38.9 | 38.6 | 40.8 | 46.4 | 39.3 | 39.3 | - | - | - | - | 42.15
2017-04-11 | 18300 |  | 65 |  | 0.65 | 2.17 |  | 0.2995392 |  | 40 | 50 | 40 | 40 | 50 | 50 | 55 | 55 | 75 | 70 | - | - | - | - | 52.5 | 38 | 50.9 | 42.2 | 38.4 | 37 | 41 | 37.4 | 41.3 | 37.1 | 35.6 | - | - | - | - | 39.89
2017-04-12 | 18500 |  | 60 |  | 0.73 | 2.49 |  | 0.2931727 |  | 40 | 50 | 45 | 45 | 40 | 40 | 51 | 49 | 65 | 65 | - | - | - | - | 49 | 42.4 | 38.8 | 37.8 | 25.3 | 30.3 | 35.7 | 36.5 | 43.1 | 29 | 23.5 | - | - | - | - | 34.24
2017-04-13 | 19100 |  | 45 |  | 0.65 | 2.49 |  | 0.2610442 | 0.05g/Kw.h 증가 요청 | 35 | 65 | 50 | 50 | 45 | 45 | 57 | 44 | 60 | 60 | - | - | - | - | 51.1 | 42.2 | 45.9 | 45.2 | 27.5 | 29 | 32.2 | 37.3 | 36.2 | 35.7 | 27.3 | - | - | - | - | 35.85
2017-04-14 | 19400 |  | 50 |  | 0.73 | 2.8 |  | 0.2607143 | 0.75g/Kw.h로 증가 요청 | 50 | 70 | 80 | 75 | 50 | 90 | 75 | 89 | 50 | 50 | - | - | - | - | 67.9 | 49 | 52.2 | 31.6 | 28.6 | 47.2 | 50.7 | 50.8 | 55.4 | 36.2 | 45.7 | - | - | - | - | 44.74
2017-04-15 | 19700 |  | 60 |  | 1.2 | 3.44 |  | 0.3488372 |  | 60 | 75 | 70 | 65 | 80 | 55 | 51 | 51 | 51 | 50 | - | - | - | - | 60.8 | 26.4 | 23.5 | 26.1 | 19.1 | 21.1 | 20.2 | 22.6 | 26.8 | 24.8 | 21.1 | - | - | - | - | 23.17
2017-04-16 | 20120 |  | 50 |  | 1.1 | 3.44 |  | 0.3197674 |  | 70 | 80 | 60 | 60 | 70 | 97 | 57 | 57 | 57 | 50 | - | - | - | - | 65.8 | 22.1 | 25.7 | 23.7 | 22.7 | 20 | 28.1 | 19.2 | 27.8 | 24 | 21.1 | - | - | - | - | 23.44
LED Spectrometer Manual에 있는 Optizen-mini S/W는 불필요하여 초기 보급시 동봉하지 않았습니다.
하기 엑셀시트로 작성해 주시고 향후 전산화 작업 계획 되어 있습니다.
Note on B15: 시트의 날짜, 선명, 선박 기본정보는 참고용입니다. 본선에 맞게 재 작성 바랍니다. Cyl. Oil Feed Rate 변동 사항은 필히 Remark 란에 기재바랍니다.
Note on K15: Cyl. Oil Feed Rate 변동 사항은 필히 Remark 란에 기재바랍니다.